## crystal ccsd
system | cell shape | basis set | k-mesh | method
CCO | sqrt2xsqrt2 / 2x2 | GTH-SZV-MOL-SR-OPT | 6x6x1 / 4x4x1 | k-CCSD
| AFM |  |  | FM
Cu per cell | E_HF | E_corr | E_tot (per cell) | E_HF | E_corr | E_tot (per cell) | Hartree to eV | J1 [meV]
2 | -237.5093 | -0.2900446 | -237.7994 | -237.5003 | -0.2583238 | -237.7586 | 27.21138602 | 554.3546
4 | -236.5093 | -0.2567209 | -236.766 | -236.5003 | -0.2528897 | -236.7532 | 27.21138602 | 174.8979
8 | -235.5093 | -0.2524951 | -235.7618 | -235.5003 | -0.2467774 | -235.7471 | 27.21138602 | 200.5644
16 | -234.5093 | -0.2552847 | -234.7646 | -234.5003 | -0.249591 | -234.7499 | 27.21138602 | 200.2375
18 | -233.5093 | -0.254729 | -233.764 | -233.5003 | -0.2494383 | -233.7497 | 27.21138602 | 194.7548
32 | -232.5093 | -0.2545869 | -232.7639 | -232.5003 | -0.2493983 | -232.7497 | 27.21138602 | 193.3659
36 | -231.5093 | -0.2546011 | -231.7639 | -231.5003 | -0.2493992 | -231.7497 | 27.21138602 | 193.5468
extrap. (72) | -230.5093 | -0.2546812 | -230.764 | -230.5003 | -0.2494174 | -230.7497 | 27.21138602 | 194.3895

## minimal basis
system | cell shape | basis set | k-mesh | method
CCO | sqrt2xsqrt2 | GTH-SZV-MOL-SR-OPT | 6x6x1 | DMET
method / solver | E_AFM | m_AFM | E_FM | m_FM | Hartree to eV | J1 [meV]
full-cell (1-shot) | -237.7694 | 0.6324932 | -237.7558 | 0.7664293 | 27.21138602 | 185.0717
full-cell (SCF) | -237.762 | 0.6227858 | -237.7476 | 0.7652263 | 27.21138602 | 196.5673
multi-frag (1-shot) | -237.7664 | 0.62453 | -237.7533 | 0.7596 | 27.21138602 | 178.3432
multi-frag (SCF) | -237.7622 | 0.61458 | -237.7482 | 0.75686 | 27.21138602 | 191.2749
CCSD(T) | -237.7792 | 0.60968 | -237.7649 | 0.75361 | 27.21138602 | 194.6053
DMRG (M = 1000) | -237.7713 | 0.61304 | -237.7544 | 0.7558 | 27.21138602 | 230.7692
DMRG (M = 5000) | -237.7788 | 0.60374 | -237.7632915 | 0.75037 | 27.21138602 | 211.6176
DMRG (extrap.) | -237.782 |  | -237.7677 |  | 27.21138602 | 194.5909
system | cell shape | basis set | k-mesh | method
CCO | 2x2 | GTH-SZV-MOL-SR-OPT | 4x4x1 | DMET
CCSD solver
method | E_AFM | m_AFM | E_FM | m_FM | Hartree to eV | J1 [meV]
full-cell (1-shot) | -474.2456 | 0.6304432 | -474.2186 | 0.7767343 | 27.21138602 | 184.0643
full-cell (SCF) | -474.2385 | 0.6299157 | -474.2089 | 0.7780424 | 27.21138602 | 201.5848
multi-frag (1-shot) | -474.2381 | 0.6254064 | -474.2112 | 0.7702695 | 27.21138602 | 182.8075
multi-frag (SCF) | -474.2376 | 0.6252953 | -474.2065 | 0.7716642 | 27.21138602 | 211.0423
system | cell shape | basis set | k-mesh | method
CuO2 2- | sqrt2xsqrt2 | GTH-SZV-MOL-SR-OPT | 6x6x1 | DMET
method / solver | E_AFM | m_AFM | E_FM | m_FM | Hartree to eV | J1 [meV]
CCSD | -161.5511 | 0.50427 | -161.5296 | 0.69393 | 27.21138602 | 293.7481
CCSD(T) | -161.567 | 0.49912 | -161.5452 | 0.68955 | 27.21138602 | 296.9452
DMRG (M = 1000) | -161.5618 | 0.50281 | -161.5328 | 0.69733 | 27.21138602 | 394.907
DMRG (M = 5000) | -161.5687 | 0.49244 | -161.5431 | 0.68746 | 27.21138602 | 348.5398
DMRG (extrap.) | -161.5712 |  | -161.5481 |  | 27.21138602 | 314.5853

## def2 basis
system | cell shape | basis set | k-mesh | method
CCO | sqrt2xsqrt2 | def2-svp | 6x6x2 | DMET
method / solver | E_AFM | m_AFM | E_FM | m_FM | Hartree to eV | J1 [meV]
HF | -4955.174 | 0.80954 | -4955.171 | 0.86531 | 27.21138602 | 37.9817
CCSD | -4956.107 | 0.6763 | -4956.099 | 0.76561 | 27.21138602 | 121.7839
CCSD (T) | -4956.135 | 0.66888 | -4956.125 | 0.76042 | 27.21138602 | 131.5607
system | cell shape | basis set | k-mesh | method
CCO | sqrt2xsqrt2 | def2-tzvp | 6x6x2 | DMET
method / solver | E_AFM | m_AFM | E_FM | m_FM | Hartree to eV | J1 [meV]
HF | -4938.38 | 0.80671 | -4938.377 | 0.86171 | 27.21138602 | 37.4988
CCSD | -4939.516 | 0.68283 | -4939.508 | 0.76774 | 27.21138602 | 117.4804

## compare plane wave
system | cell shape | basis | k-mesh | method
Hg-1201 | 2x2 | def2-svp / plane wave | 4x4x2 | mean-field
energy unit | PySCF: a.u.; VASP: eV
Methods | software | E_AFM | E_FM | E_SDW | J1[meV] | J2 / J3 [meV] | Jc [meV]
PBE + U (7.5 eV) | PySCF | -8625.333 | -8625.311 | -8625.323 | 149.722889 | 9.733778 | 194.675568
| VASP | -152.5608 | -151.860142 | -152.2423 | 175.172857 | 7.950059 | 159.001175
PBE0 | PySCF | -8615.166 | -8615.137 | -8615.153 | 198.792486 | 11.270297 | 225.405949
| VASP | -204.3416 | -203.5177 | -203.9853 | 205.983062 | 13.910374 | 278.207475
HF | PySCF | -8567.463 | -8567.458 | -8567.46 | 33.709487 | 1.01136 | 20.227194
| VASP | -319.9139 | -319.7773 |  | 34.173868
system | cell shape | basis | k-mesh | method
Hg-1212 | 2x2 | def2-svp / plane wave | 4x4x1 | mean-field
energy unit | PySCF: a.u.; VASP: eV
Methods | software | E_AFM | E_FM | E_SDW | J1[meV] | J2 / J3 [meV] | Jc [meV]
PBE + U (7.5 eV) | PySCF | -18600.15 | -18600.1 | -18600.13 | 159.564352 | 11.047373 | 220.947454
| VASP | -234.7946896 | -233.3426 | -234.128445 | 181.509715 | 7.474283 | 149.48565
PBE0 | PySCF | -18574.94 | -18574.87 | -18574.91 | 210.167742 | 12.50798 | 250.1596
| VASP | -317.4662 | -315.7536 | -316.7265 | 214.065407 | 14.577324 | 291.546475
HF | PySCF | -18469.87 | -18469.85 | -18469.86 | 36.276644 | 1.16877 | 23.375392
| VASP | -497.1654 | -496.8769 |  | 36.05774
system | cell shape | basis | k-mesh | method
CCO | 2x2 | def2-svp / plane wave | 4x4x2 | mean-field
energy unit | PySCF: a.u.; VASP: eV
Methods | software | E_AFM | E_FM | E_SDW | J1[meV] | J2 / J3 [meV] | Jc [meV]
PBE + U (7.5 eV) | PySCF | -9973.866 | -9973.841 | -9973.856 | 168.949048 | 13.951397 | 279.027933
| VASP | -81.45462093 | -80.65628836 | -81.11139036 | 199.583142 | 13.983929 | 279.678575
PBE0 | PySCF | -9960.718 | -9960.687 | -9960.704 | 213.911307 | 13.360541 | 267.21082
| VASP | -81.45462093 | -80.65628836 | -81.11139036 | 217.16181 | 15.951803 | 319.03605
HF | PySCF | -9909.075 | -9909.07 | -9909.073 | 37.99596 | 1.352012 | 27.040248
| VASP | -176.4264 | -176.2782 | -176.3589 | 37.06029 | 1.660708 | 33.21415
system | cell shape | basis | k-mesh | method
CuO2 2- | 2x2 | def2-svp / plane wave | 4x4x2 | mean-field
energy unit | PySCF: a.u.; VASP: eV
Methods | software | E_AFM | E_FM | E_SDW | J1[meV] | J2 / J3 [meV] | Jc [meV]
PBE + U (7.5 eV) | PySCF | -7203.714 | -7203.69 | -7203.706 | 165.493473 | 26.022093 | 520.441865
| VASP | -39.59444312 | -38.81506868 |  | 194.84361
PBE0 | PySCF | -7197.144 | -7197.105 | -7197.126 | 269.759639 | 11.918474 | 238.369486
| VASP | -69.04571799 | -67.92220266 |  | 280.878833
HF | PySCF | -7168.247 | -7168.239 | -7168.244 | 55.518381 | 2.095288 | 41.905759
| VASP | -129.4792 | -129.2755 |  | 50.913495

## La2CuO4
system | cell shape | basis set | k-mesh | method
La2CuO4 | 2x2 | def2-svp | 4x4x2 | DMET
method / solver | E_AFM | m_AFM | E_FM | m_FM | E_SDW | J1 [meV] | J2 / J3 [meV] | Jc [meV]
HTT phase | -8012.106 | 0.71895 | -8012.091 | 0.78417 | -8012.099 | 101.667959 | 6.732431 | 134.648621
LTO phase | -8012.059 | 0.72308 | -8012.043 | 0.78228 | -8012.051 | 106.25549 | 2.077349 | 41.54697