## Hg-1201
system | cell shape | basis set | k-mesh | method | solver
Hg-1201 | 2x2 | def2-svp | 4x4x2 | DMET | CCSD
Methods | E_AFM | E_FM | E_SDW | U/t | J1 [meV] | J2 / J3 [meV] | Jc [meV]
DMET (1-shot) | -8570.944 | -8570.931 | -8570.937 | 9.47786 | 92.255427 | 1.100508 | 22.010165
DMET (SCF) | -8570.934 | -8570.918 | -8570.926 | 6.992302 | 103.834354 | 2.420816 | 48.416329
DMET (1-shot buffer freezed) | -8569.105 | -8569.092 | -8569.098 | 10.621482 | 90.34 | 0.845754 | 16.915088
apical oxygen shift
shift \delta [A] | E_AFM | E_FM | E_SDW |  | J1 [meV] | Jc [meV]
-0.2 | -8570.779 | -8570.765 | -8570.772 | 27.21138602 | 99.97169 | 34.219303
0 | -8570.934 | -8570.918 | -8570.926 | 27.21138602 | 103.8344 | 48.416329
0.2 | -8571.293 | -8571.275 | -8571.286 | 27.21138602 | 122.1269 | 217.590681
0.4 | -8570.308 | -8570.289 | -8570.301 | 27.21138602 | 132.0101 | 275.629168

## Hg-1212
system | cell shape | basis set | k-mesh | method | solver
Hg-1212 | 2x2 | def2-svp | 4x4x1 | DMET | CCSD
Methods | E_AFM | E_FM | E_SDW | U/t | J1 [meV] | J2 / J3 [meV] | Jc [meV]
DMET (1-shot) | -18475.25 | -18475.22 | -18475.24 | 7.571764 | 101.472465 | 1.976802 | 39.536049
DMET (SCF) | -18475.24 | -18475.2 | -18475.22 | 5.374578 | 122.059415 | 5.333345 | 106.666891

## CCO
system | cell shape | basis set | k-mesh | method | solver
CCO | 2x2 | def2-svp | 4x4x2 | DMET | CCSD
Methods | E_AFM | E_FM | E_SDW | U/t | J1 [meV] | J2 / J3 [meV] | Jc [meV]
DMET (1-shot) |  | -9911.001 | -9910.984 | -9910.993 | 114.574081 | 3.348108 | 66.962164
DMET (SCF) |  | -9910.996 | -9910.973 | -9910.986 | 155.388654 | 9.721381 | 194.427622
DMET (1-shot buffer freezed) |  | -9910.87 | -9910.854 | -9910.862 | 105.689211 | 0.987419 | 19.748379
J_perp evaluation
Methods | E_AFM (inter-layer) | E_FM (inter-layer) | Hatree to eV | J_perp [meV]
PBE+U (7.5 eV) | -19947.73 | -19947.73 | 27.21138602 | 10.44211
PBE0 | -19921.44 | -19921.44 | 27.21138602 | 11.97569
HF | -19818.15 | -19818.15 | 27.21138602 | 2.729181
DMET (SCF) | -19821.99 | -19821.99 | 27.21138602 | 8.860775

## CuO2
system | cell shape | basis set | k-mesh | method | solver
CuO2 2- | 2x2 | def2-svp | 4x4x2 | DMET | CCSD
Methods | E_AFM | E_FM | E_SDW | U/t | J1 [meV] | J2 / J3 [meV] | Jc [meV]
DMET (1-shot) | -7170.266 | -7170.242 | -7170.255 | 5.573926 | 169.024281 | 6.742457 | 134.849139
DMET (SCF) | -7170.261 | -7170.231 | -7170.248 | 4.550113 | 205.540563 | 13.978996 | 279.579923